## Coating thickness (SEM)
Batch
2_NF_PVD | Cross section 1 | Cross section 2
| Thickness (μm) | Thickness (μm)
| 32.265 | 19.08
| 63.405 | 59.261
| 29.737 | 14.249
| 34.686 | 18.478
| 35.711 | 42.621
| 31.615 | 16.294
| 14.173 | 18.39
| 73.682 | 39.94
| 32.29 | 92.466
| 48.507 | 32.966
Average | 39.6071 | 35.3745
Std deviation | 17.51722 | 24.85288
Total average | 37.4908
Total std deviation | 21.03911