## Roughness
Batch | Ra (μm) | Rq (μm)
1_NF_NPVD
| 19.033 | 23.483
| 19.902 | 24.226
| 14.799 | 19.679
| 19.547 | 23.053
| 17.945 | 22.846
Average | 18.2452 | 22.6574
Std deviation | 2.063172 | 1.746787
2_NF_PVD
| 10.283 | 13.44
| 7.905 | 9.948
| 8.852 | 11.266
| 10.988 | 14.337
Average | 9.507 | 12.24775
Std deviation | 1.38936 | 2.003256
3_F_NPVD
| 1.886 | 3.351
| 1.961 | 3.189
| 1.607 | 2.302
| 1.168 | 1.788
| 1.389 | 2.265
Average | 1.6022 | 2.579
Std deviation | 0.3328989 | 0.6650357
4_F_PVD
| 0.028 | 0.038
| 0.023 | 0.035
| 0.033 | 0.046
| 0.038 | 0.056
| 0.047 | 0.067
Average | 0.0338 | 0.0484
Std deviation | 0.009257429 | 0.01320227